## Sheet1
Metal Thickness in Inches (mm)
Gauge | Standard Steel | Stainless Steel | Galvanized Steel | Aluminum | Copper | Brass
0000000 |  | 0.5000 (12.700)
000000 |  | 0.4686 (11.902) |  | 0.5800 (14.732)
00000 |  | 0.4375 (11.113) |  | 0.5165 (13.119)
0000 |  | 0.4063 (10.320) |  | 0.4600 (11.684)
000 |  | 0.3750 (9.525) |  | 0.4096 (10.404)
00 |  | 0.3438 (8.733) |  | 0.3648 (9.266)
0 |  | 0.3125 (7.938) |  | 0.3249 (8.252)
1 |  | 0.2813 (7.145) |  | 0.2893 (7.348)
2 |  | 0.2656 (6.746) |  | 0.2576 (6.543)
3 | 0.2391 (6.073) | 0.2500 (6.350) |  | 0.2294 (5.827)
4 | 0.2242 (5.695) | 0.2344 (5.954) |  | 0.2043 (5.189)
5 | 0.2092 (5.314) | 0.2187 (5.555) |  | 0.1819 (4.620)
6 | 0.1943 (4.935) | 0.2031 (5.159) |  | 0.1620 (4.115)
7 | 0.1793 (4.554) | 0.1875 (4.763) |  | 0.1443 (3.665) | 0.180 (4.572) | 0.1443 (3.665)
8 | 0.1644 (4.176) | 0.1719 (4.366) | 0.1681 (4.270) | 0.1285 (3.264) | 0.165 (4.191) | 0.1285 (3.264)
9 | 0.1495 (3.797) | 0.1562 (3.967) | 0.1532 (3.891) | 0.1144 (2.906) | 0.148 (3.759) | 0.1144 (2.906)
10 | 0.1345 (3.416) | 0.1406 (3.571) | 0.1382 (3.510) | 0.1019 (2.588) | 0.134 (3.404) | 0.1019 (2.588)
11 | 0.1196 (3.038) | 0.1250 (3.175) | 0.1233 (3.132) | 0.0907 (2.304) | 0.120 (3.048) | 0.0907 (2.305)
12 | 0.1046 (2.657) | 0.1094 (2.779) | 0.1084 (2.753) | 0.0808 (2.052) | 0.109 (2.769) | 0.0808 (2.053)
13 | 0.0897 (2.278) | 0.0937 (2.380) | 0.0934 (2.372) | 0.0720 (1.829)
14 | 0.0747 (1.897) | 0.0781 (1.984) | 0.0785 (1.994) | 0.0641 (1.628) | 0.083 (2.108) | 0.0641 (1.628)
15 | 0.0673 (1.709) | 0.0703 (1.786) | 0.0710 (1.803) | 0.0571 (1.450)
16 | 0.0598 (1.519) | 0.0625 (1.588) | 0.0635 (1.613) | 0.0508 (1.290) | 0.065 (1.651) | 0.0508 (1.291)
17 | 0.0538 (1.367) | 0.0562 (1.427) | 0.0575 (1.461) | 0.0453 (1.151)
18 | 0.0478 (1.214) | 0.0500 (1.270) | 0.0516 (1.311) | 0.0403 (1.024) | 0.049 (1.245) | 0.0403 (1.024)
19 | 0.0418 (1.062) | 0.0437 (1.110) | 0.0456 (1.158) | 0.0359 (0.912)
20 | 0.0359 (0.912) | 0.0375 (0.953) | 0.0396 (1.006) | 0.0320 (0.813) | 0.035 (0.889) | 0.0320 (0.812)
21 | 0.0329 (0.836) | 0.0344 (0.874) | 0.0366 (0.930) | 0.0285 (0.724)
22 | 0.0299 (0.759) | 0.0312 (0.792) | 0.0336 (0.853) | 0.0253 (0.643) | 0.028 (0.711) | 0.0254 (0.644)
23 | 0.0269 (0.683) | 0.0281 (0.714) | 0.0306 (0.777) | 0.0226 (0.574)
24 | 0.0239 (0.607) | 0.0250 (0.635) | 0.0276 (0.701) | 0.0201 (0.511) | 0.022 (0.559) | 0.0201 (0.511)
25 | 0.0209 (0.531) | 0.0219 (0.556) | 0.0247 (0.627) | 0.0179 (0.455)
26 | 0.0179 (0.455) | 0.0187 (0.475) | 0.0217 (0.551) | 0.0159 (0.404) | 0.018 (0.457) | 0.0159 (0.405)
27 | 0.0164 (0.417) | 0.0172 (0.437) | 0.0202 (0.513) | 0.0142 (0.361)
28 | 0.0149 (0.378) | 0.0156 (0.396) | 0.0187 (0.475) | 0.0126 (0.320) | 0.014 (0.356) | 0.0126 (0.321)
29 | 0.0135 (0.343) | 0.0141 (0.358) | 0.0172 (0.437) | 0.0113 (0.287)
30 | 0.0120 (0.305) | 0.0125 (0.318) | 0.0157 (0.399) | 0.0100 (0.254) | 0.012 (0.305) | 0.0100 (0.255)
31 | 0.0105 (0.267) | 0.0109 (0.277) | 0.0142 (0.361) | 0.0089 (0.226)
32 | 0.0097 (0.246) | 0.0102 (0.259) | 0.0134 (0.340) | 0.0080 (0.203)
33 | 0.0090 (0.229) | 0.0094 (0.239) |  | 0.0071 (0.180)
34 | 0.0082 (0.208) | 0.0086 (0.218) |  | 0.0063 (0.160)
35 | 0.0075 (0.191) | 0.0078 (0.198) |  | 0.0056 (0.142)
36 | 0.0067 (0.170) | 0.0070 (0.178) |  | 0.0050 (0.127)
37 | 0.0064 (0.163) | 0.0066 (0.168) |  | 0.0045 (0.114)
38 | 0.0060 (0.152) | 0.0062 (0.157) |  | 0.0040 (0.102)
39 |  |  |  | 0.0035 (0.089)
40 |  |  |  | 0.0031 (0.079)